## Sheet1
H [Gauss] | R [kOhm]
244.89 | 198.3854
267.85 | 198.3907
290.97 | 198.3854
326.5 | 198.3895
341.2 | 198.3819
366.6 | 198.3858
389.5 | 198.3852
414.5 | 198.3837
446.9 | 198.3808
470.8 | 198.3843
493.3 | 198.3815
517.2 | 198.3829
539.7 | 198.3815
565 | 198.3825
588.4 | 198.3771
614.5 | 198.381
639.6 | 198.3823
666.7 | 198.3749
691.7 | 198.3777
719.3 | 198.3751
744.5 | 198.3782
771.9 | 198.3769
796.6 | 198.3765
825.8 | 198.3749
853.1 | 198.3765
880.9 | 198.3749
906.3 | 198.3724
935.1 | 198.3728
961.7 | 198.3747
991 | 198.3738
1018.1 | 198.3712
1047.4 | 198.3738
1074.7 | 198.3773
1101.9 | 198.3704
1127.7 | 198.369
1155 | 198.3693
1181.1 | 198.374
1208 | 198.3671
1234.6 | 198.3665
1262.1 | 198.3664
1288.3 | 198.3706
1315.6 | 198.3652
1342.8 | 198.3672
1369.6 | 198.3685
1396.1 | 198.3664
1422 | 198.3668
1448.7 | 198.3646
1477.9 | 198.3633
1507.7 | 198.3637
1536.2 | 198.3664
1564.6 | 198.3613
1589.8 | 198.3627
1617.4 | 198.3619
1643.6 | 198.3619
1671.4 | 198.36
1698.5 | 198.3625
1727.6 | 198.3604
1754.1 | 198.3576
1782 | 198.3613
1808.8 | 198.3594
1836.8 | 198.3596
1863.7 | 198.3648
1892.9 | 198.3611
1920.6 | 198.3656
1949.6 | 198.3596
1977.4 | 198.3613
2006 | 198.3571
2032.5 | 198.3586
2060 | 198.3565
2086.6 | 198.3571
2116 | 198.3588
2143.5 | 198.3549
2171.5 | 198.3561
2198.5 | 198.3567
2225.9 | 198.3569
2252.8 | 198.3547
2282.7 | 198.3536
2309.7 | 198.3553
2340.1 | 198.3514
2368.1 | 198.3524
2394.9 | 198.3508
2421.6 | 198.3512
2447.3 | 198.3502
2473.5 | 198.3481
2500.7 | 198.3487
2527.1 | 198.3504
2553.3 | 198.3506
2579 | 198.3477
2605.1 | 198.3491
2631.6 | 198.3452
2658.3 | 198.3502
2684.3 | 198.3475
2711.4 | 198.3485
2737.1 | 198.3462
2763.3 | 198.3528
2789.9 | 198.3481
2816.4 | 198.345
2842.5 | 198.3446
2867.6 | 198.3464
2893.3 | 198.346
2918.9 | 198.344
2945.6 | 198.344
2971.9 | 198.3434
2998.5 | 198.3415
3031 | 198.3421
3044 | 198.3425
3068 | 198.3397
3094 | 198.3429
3118 | 198.3401
3145 | 198.3444
3171 | 198.3427
3198 | 198.3372
3224 | 198.3378
3251 | 198.338
3276 | 198.3415
3301 | 198.3386
3325 | 198.3405
3351 | 198.3376
3377 | 198.3382
3402 | 198.3357
3426 | 198.3359
3451 | 198.3353
3476 | 198.3401
3501 | 198.3376
3526 | 198.3392
3551 | 198.3368
3577 | 198.3376
3602 | 198.3368
3630 | 198.3345
3655 | 198.3362
3679 | 198.3376
3702 | 198.3364
3726 | 198.3376
3750 | 198.3359
3774 | 198.3355
3796 | 198.338
3820 | 198.3351
3844 | 198.3364
3870 | 198.337
3892 | 198.3374
3915 | 198.3368
3939 | 198.3341
3964 | 198.3353
3987 | 198.3343
4012 | 198.3345
4035 | 198.3324
4058 | 198.3316
4081 | 198.3324
4105 | 198.3345
4129 | 198.3291
4153 | 198.3324
4175 | 198.3318
4199 | 198.3316
4222 | 198.3312
4246 | 198.3349
4268 | 198.3353
4292 | 198.3329
4315 | 198.3291
4338 | 198.3324
4362 | 198.331
4385 | 198.3321
4407 | 198.335
4429 | 198.332
4452 | 198.3353
4475 | 198.3349
4498 | 198.3329
4520 | 198.332
4543 | 198.332
4564 | 198.3345
4579 | 198.3364
4584 | 198.3343
4580 | 198.3341
4566 | 198.3338
4552 | 198.3378
4536 | 198.3399
4522 | 198.3357
4507 | 198.3356
4490 | 198.3351
4473 | 198.3355
4457 | 198.3355
4440 | 198.3366
4422 | 198.3394
4404 | 198.3376
4386 | 198.3397
4367 | 198.3397
4348 | 198.3403
4328 | 198.3411
4308 | 198.3376
4288 | 198.3407
4268 | 198.3421
4248 | 198.3419
4228 | 198.3421
4206 | 198.3415
4185 | 198.3413
4163 | 198.3423
4140 | 198.3427
4119 | 198.3429
4097 | 198.3452
4077 | 198.3452
4056 | 198.3436
4034 | 198.3438
4010 | 198.3434
3990 | 198.3475
3969 | 198.3444
3948 | 198.3452
3925 | 198.3442
3902 | 198.3479
3878 | 198.3477
3854 | 198.3477
3830 | 198.3475
3806 | 198.3499
3781 | 198.3475
3756 | 198.3487
3733 | 198.3491
3706 | 198.3481
3677 | 198.3495
3651 | 198.3491
3626 | 198.3493
3601 | 198.3489
3575 | 198.353
3548 | 198.3528
3519 | 198.3493
3494 | 198.3541
3468 | 198.3512
3442 | 198.3536
3416 | 198.3532
3392 | 198.3528
3366 | 198.3532
3342 | 198.3522
3314 | 198.3541
3288 | 198.3563
3261 | 198.3561
3234 | 198.3574
3206 | 198.3567
3179 | 198.3559
3153 | 198.3565
3125 | 198.3541
3099 | 198.3582
3072 | 198.3576
3044 | 198.3598
3017 | 198.3584
2989 | 198.3582
2962 | 198.3609
2935 | 198.3578
2910 | 198.3602
2886 | 198.3627
2860 | 198.3611
2832 | 198.3611
2806 | 198.3588
2782 | 198.3625
2754 | 198.3635
2728 | 198.3617
2703 | 198.3606
2679 | 198.3646
2651 | 198.365
2624 | 198.3633
2596 | 198.3633
2569 | 198.3631
2541 | 198.3617
2513 | 198.3652
2485 | 198.3627
2458 | 198.3627
2430 | 198.3654
2402 | 198.3685
2374 | 198.3681
2347 | 198.3654
2318 | 198.3656
2291 | 198.3662
2264 | 198.3681
2237 | 198.3664
2209 | 198.3666
2181 | 198.3674
2155 | 198.3701
2127 | 198.3697
2101 | 198.3681
2074 | 198.3728
2048 | 198.3703
2020 | 198.372
1987.9 | 198.3707
1971.3 | 198.3747
1944.7 | 198.3716
1916.9 | 198.3738
1889.7 | 198.3703
1860.7 | 198.3728
1833.6 | 198.3751
1804.9 | 198.3742
1774.6 | 198.3705
1743.3 | 198.3751
1720.1 | 198.3728
1690.5 | 198.3763
1659 | 198.3747
1631.6 | 198.3738
1601.5 | 198.374
1575.4 | 198.3757
1546.8 | 198.3786
1523 | 198.3767
1497.1 | 198.3767
1470.7 | 198.3755
1444.8 | 198.3784
1414.1 | 198.3796
1386.2 | 198.3804
1358.7 | 198.3786
1331.3 | 198.3808
1303.5 | 198.3802
1276.3 | 198.3802
1249.1 | 198.3734
1220.7 | 198.3749
1190.6 | 198.3732
1161.6 | 198.3747
1132.5 | 198.3769
1102.3 | 198.3761
1073.6 | 198.3784
1044.1 | 198.3765
1014.8 | 198.374
985.4 | 198.3751
957.5 | 198.3761
928.7 | 198.3757
901.2 | 198.3757
872.4 | 198.3769
846 | 198.3769
817.3 | 198.3767
790.4 | 198.3767
761.7 | 198.379
735.4 | 198.3747
707.3 | 198.3771
680.6 | 198.3802
652.3 | 198.3775
626.1 | 198.379
596.2 | 198.3779
568.4 | 198.3771
538.8 | 198.3786
512.2 | 198.3786
482.9 | 198.3779
453.3 | 198.38
421.8 | 198.3798
391.5 | 198.3771
363.3 | 198.381
334.7 | 198.3775
310.8 | 198.3788
283.5 | 198.3788
251.9 | 198.3823
222.7 | 198.3804
199.5 | 198.3817
172.58 | 198.3819
149.23 | 198.38
137.05 | 198.3804
137.67 | 198.3835
139.16 | 198.3829
115.78 | 198.3825
98.43 | 198.3819
90.2 | 198.3843
81.69 | 198.3833
66.08 | 198.3815
45.65 | 198.3862
20.4 | 198.3845
-14.195 | 198.3837
-30.412 | 198.3829
-59.27 | 198.3815
-89.51 | 198.3843
-117.14 | 198.385
-144.99 | 198.3862
-172.03 | 198.3827
-203.66 | 198.3885
-230.85 | 198.3874
-262.95 | 198.3874
-293.03 | 198.3874
-333 | 198.3837
-346.8 | 198.3874
-374.5 | 198.3878
-400.2 | 198.388
-427.9 | 198.3876
-455.2 | 198.3891
-482.1 | 198.3897
-508.8 | 198.3866
-538.1 | 198.386
-564.8 | 198.3887
-593.5 | 198.3887
-620.3 | 198.3901
-649.1 | 198.3885
-674.8 | 198.3882
-705.4 | 198.3876
-734.1 | 198.3866
-762.7 | 198.3882
-789.1 | 198.3893
-818 | 198.3911
-845.3 | 198.3891
-875.1 | 198.3895
-902.4 | 198.3841
-931.5 | 198.387
-959 | 198.3854
-987.1 | 198.3876
-1014.2 | 198.3856
-1042.2 | 198.3878
-1069.1 | 198.3862
-1096.7 | 198.3854
-1123.1 | 198.3843
-1150.3 | 198.3831
-1176.7 | 198.3839
-1203.6 | 198.3819
-1229.9 | 198.3833
-1255.9 | 198.385
-1283 | 198.3852
-1310 | 198.3808
-1336.3 | 198.3858
-1363.6 | 198.3825
-1392.2 | 198.3808
-1419 | 198.3825
-1447.6 | 198.3845
-1475.5 | 198.3794
-1504.3 | 198.3821
-1530.7 | 198.3812
-1559 | 198.3808
-1586.4 | 198.3821
-1615.5 | 198.3782
-1642.5 | 198.3777
-1670.3 | 198.3792
-1697.2 | 198.3804
-1725.4 | 198.3777
-1751.6 | 198.3751
-1780.3 | 198.3775
-1807.4 | 198.3771
-1837.2 | 198.3767
-1867.1 | 198.38
-1895.9 | 198.379
-1922.7 | 198.3763
-1950.8 | 198.3747
-1977.3 | 198.3736
-2006.8 | 198.3738
-2034.7 | 198.3722
-2063.1 | 198.3726
-2089.9 | 198.3709
-2117.5 | 198.3707
-2144.8 | 198.3757
-2174 | 198.3714
-2201.3 | 198.3734
-2230.6 | 198.3705
-2259 | 198.3716
-2286.3 | 198.373
-2313.3 | 198.3742
-2342.4 | 198.373
-2368.3 | 198.3679
-2396.3 | 198.3712
-2423.4 | 198.3703
-2450.3 | 198.3705
-2477.3 | 198.3685
-2505.4 | 198.3705
-2533.7 | 198.3689
-2559.6 | 198.366
-2584.1 | 198.3703
-2608.5 | 198.3703
-2634.7 | 198.3679
-2663.2 | 198.3674
-2690.7 | 198.3707
-2717 | 198.3705
-2744.3 | 198.3689
-2771 | 198.3701
-2798.4 | 198.3722
-2825.1 | 198.3689
-2852.8 | 198.3693
-2880.2 | 198.3648
-2908 | 198.367
-2934.3 | 198.367
-2961.9 | 198.3681
-2988.6 | 198.3701
-3039 | 198.3664
-3050 | 198.3668
-3076 | 198.3672
-3102 | 198.3683
-3130 | 198.3709
-3156 | 198.3722
-3183 | 198.3691
-3209 | 198.3621
-3235 | 198.3695
-3260 | 198.3666
-3288 | 198.3679
-3313 | 198.3703
-3339 | 198.3674
-3364 | 198.365
-3391 | 198.3633
-3416 | 198.3687
-3444 | 198.3668
-3470 | 198.3701
-3497 | 198.3679
-3522 | 198.3699
-3550 | 198.3695
-3576 | 198.3691
-3604 | 198.3689
-3629 | 198.3639
-3653 | 198.3672
-3678 | 198.3718
-3703 | 198.3726
-3728 | 198.3697
-3752 | 198.3718
-3776 | 198.3666
-3801 | 198.3726
-3826 | 198.3707
-3851 | 198.3687
-3875 | 198.3714
-3900 | 198.3716
-3926 | 198.3693
-3950 | 198.3681
-3974 | 198.3693
-3998 | 198.3709
-4022 | 198.3716
-4046 | 198.3658
-4071 | 198.3674
-4095 | 198.3681
-4120 | 198.3656
-4142 | 198.3693
-4165 | 198.3705
-4188 | 198.3697
-4212 | 198.3681
-4235 | 198.3699
-4260 | 198.3689
-4285 | 198.3679
-4311 | 198.3697
-4335 | 198.3674
-4361 | 198.3662
-4385 | 198.3662
-4410 | 198.366
-4432 | 198.367
-4457 | 198.3674
-4480 | 198.3672
-4504 | 198.3693
-4526 | 198.3666
-4548 | 198.3679
-4569 | 198.3689
-4581 | 198.3681
-4586 | 198.3685
-4584 | 198.3654
-4575 | 198.3687
-4561 | 198.3697
-4547 | 198.3674
-4532 | 198.3658
-4517 | 198.3685
-4501 | 198.3689
-4485 | 198.3709
-4468 | 198.3685
-4452 | 198.3689
-4434 | 198.3674
-4417 | 198.3695
-4400 | 198.3635
-4382 | 198.365
-4363 | 198.365
-4344 | 198.3662
-4325 | 198.3611
-4306 | 198.3697
-4287 | 198.3648
-4267 | 198.365
-4248 | 198.3666
-4228 | 198.3681
-4209 | 198.3658
-4187 | 198.3652
-4166 | 198.3654
-4142 | 198.3674
-4120 | 198.3639
-4101 | 198.3658
-4080 | 198.3648
-4056 | 198.3681
-4035 | 198.3641
-4014 | 198.3674
-3993 | 198.3666
-3970 | 198.3687
-3948 | 198.367
-3925 | 198.366
-3903 | 198.3691
-3879 | 198.3666
-3854 | 198.3668
-3831 | 198.3695
-3810 | 198.3672
-3785 | 198.3681
-3760 | 198.3668
-3736 | 198.3687
-3712 | 198.3662
-3687 | 198.3652
-3663 | 198.3654
-3638 | 198.3672
-3614 | 198.3679
-3588 | 198.3648
-3562 | 198.3666
-3536 | 198.3681
-3511 | 198.367
-3485 | 198.3679
-3459 | 198.3695
-3434 | 198.3672
-3408 | 198.3701
-3383 | 198.3697
-3356 | 198.3664
-3332 | 198.3716
-3306 | 198.3701
-3280 | 198.3697
-3253 | 198.3718
-3227 | 198.3703
-3200 | 198.3697
-3172 | 198.3734
-3146 | 198.3714
-3121 | 198.373
-3095 | 198.3757
-3067 | 198.3732
-3038 | 198.3691
-3009 | 198.3664
-2984 | 198.3732
-2958 | 198.3707
-2932 | 198.3738
-2903 | 198.374
-2874 | 198.3712
-2849 | 198.3716
-2825 | 198.3722
-2800 | 198.3699
-2773 | 198.3734
-2747 | 198.3709
-2720 | 198.3734
-2693 | 198.3742
-2665 | 198.373
-2638 | 198.374
-2610 | 198.3738
-2582 | 198.3726
-2554 | 198.3775
-2527 | 198.3761
-2500 | 198.3744
-2472 | 198.3738
-2444 | 198.3755
-2416 | 198.3755
-2388 | 198.3747
-2359 | 198.3779
-2331 | 198.3753
-2303 | 198.3794
-2276 | 198.3769
-2249 | 198.379
-2222 | 198.3759
-2194 | 198.3779
-2168 | 198.3782
-2140 | 198.3786
-2114 | 198.3786
-2086 | 198.3815
-2060 | 198.3808
-2032 | 198.3796
-2005 | 198.3779
-1959.3 | 198.3798
-1944.5 | 198.3777
-1916.2 | 198.3835
-1889.6 | 198.3806
-1860.1 | 198.3812
-1833.4 | 198.3808
-1804.8 | 198.3794
-1777.2 | 198.3843
-1747.5 | 198.3864
-1717 | 198.3856
-1690.2 | 198.3847
-1660.7 | 198.3835
-1628.3 | 198.3866
-1599.9 | 198.3808
-1573.7 | 198.385
-1551 | 198.381
-1524.1 | 198.3852
-1497.9 | 198.3843
-1470.2 | 198.3847
-1443.2 | 198.3843
-1413.7 | 198.3854
-1386.2 | 198.386
-1358.2 | 198.3841
-1329.5 | 198.3868
-1301.8 | 198.387
-1275.6 | 198.3882
-1248.8 | 198.3895
-1218.7 | 198.388
-1189.1 | 198.3845
-1159.8 | 198.3868
-1131 | 198.3907
-1101.6 | 198.3872
-1073 | 198.3882
-1042.8 | 198.3893
-1014.1 | 198.3882
-984.3 | 198.3897
-956.2 | 198.3903
-928 | 198.3917
-900.6 | 198.3924
-871.4 | 198.3913
-844.9 | 198.3891
-815.5 | 198.3895
-788.8 | 198.3924
-759.6 | 198.3934
-733.3 | 198.393
-704.9 | 198.3905
-678.9 | 198.3913
-650.3 | 198.3895
-622.9 | 198.3952
-593.3 | 198.3942
-564.6 | 198.3932
-534.8 | 198.3915
-507.4 | 198.3907
-477.6 | 198.3932
-448.6 | 198.3932
-418.4 | 198.3905
-386.4 | 198.3952
-354.2 | 198.393
-326.5 | 198.3944
-298.3 | 198.3944
-270 | 198.3893
-245.8 | 198.3963
-221.4 | 198.3928
-198.6 | 198.3928
-165.51 | 198.3965
-143.28 | 198.3917
-132.1 | 198.3932
-132.57 | 198.393
-132.28 | 198.3928
-127.82 | 198.3938
-124.7 | 198.395
-131.4 | 198.3905
-131.41 | 198.3981
-129.37 | 198.3977
-128.77 | 198.3938
-128.59 | 198.3932
-128.53 | 198.3956
-128.51 | 198.3959
-128.5 | 198.395
-128.49 | 198.3944
-128.49 | 198.3979
-128.48 | 198.3936
-128.48 | 198.3959
-128.47 | 198.4018
-128.47 | 198.3932
-128.47 | 198.3961
-128.47 | 198.3983
-128.46 | 198.3938
-128.46 | 198.3969
-128.46 | 198.3969
-128.46 | 198.3955
-128.45 | 198.3969
-128.45 | 198.394
-128.45 | 198.394
-128.45 | 198.3985
-128.45 | 198.3946
-128.45 | 198.3955
-128.44 | 198.3975
-128.44 | 198.3944
-128.44 | 198.3981
-128.44 | 198.3946
-128.44 | 198.3938
-128.44 | 198.3944
-128.44 | 198.3969
-128.43 | 198.3979
-128.43 | 198.3981
-128.43 | 198.3973
-128.43 | 198.3961
-128.43 | 198.399
-128.43 | 198.3952
-128.43 | 198.3979
-128.43 | 198.3965
-128.42 | 198.3973
-128.42 | 198.3981
-128.42 | 198.3983
-128.42 | 198.3983
-128.42 | 198.3965
-128.42 | 198.3965
-128.42 | 198.3973
-128.42 | 198.4
-128.42 | 198.3985
-128.42 | 198.3979
-128.42 | 198.3942
-128.42 | 198.3967
-128.42 | 198.3985
-128.41 | 198.3961
-128.41 | 198.3975
-128.41 | 198.4006
-128.41 | 198.3973
-128.41 | 198.4
-128.41 | 198.3994
-128.41 | 198.4002
-128.41 | 198.3991
-128.41 | 198.3965
-128.41 | 198.3998
-128.41 | 198.3985
-128.41 | 198.3967
-128.41 | 198.4008
-128.41 | 198.4006
-128.4 | 198.4006
-128.4 | 198.4014
-128.4 | 198.401
-128.4 | 198.399
-128.4 | 198.4031
-128.4 | 198.4
-128.4 | 198.4033
-128.4 | 198.4012
-128.4 | 198.4008
-128.4 | 198.4018
-128.4 | 198.4049
-128.4 | 198.4033
-128.4 | 198.402
-128.4 | 198.4014
-128.4 | 198.4039
-128.4 | 198.4008
-128.4 | 198.4049
-128.4 | 198.4045
-128.4 | 198.4024
-128.4 | 198.4047
-128.39 | 198.4039
-128.4 | 198.4039
-128.39 | 198.4031
-128.4 | 198.4076
-128.39 | 198.4041
-128.39 | 198.4057
-128.4 | 198.402
-128.39 | 198.4049
-128.39 | 198.4029
-128.39 | 198.407
-128.39 | 198.408
-128.39 | 198.4059
-128.39 | 198.4043
-128.39 | 198.4092
-128.39 | 198.4057
-128.39 | 198.4066
-128.39 | 198.4055
-128.39 | 198.4084
-128.39 | 198.4066
-128.39 | 198.4076
-128.39 | 198.4084
-128.39 | 198.4082
-128.39 | 198.4092
-128.39 | 198.409
-128.39 | 198.4066
-128.38 | 198.408
-128.38 | 198.4061
-128.38 | 198.4084
-128.38 | 198.4132
-128.38 | 198.4096
-128.38 | 198.4103
-128.38 | 198.4072
-128.38 | 198.408
-128.38 | 198.4113
-128.38 | 198.4121
-128.38 | 198.4096
-128.38 | 198.4107
-128.38 | 198.4088
-128.38 | 198.4158
-128.38 | 198.4099
-128.38 | 198.4117
-128.38 | 198.4099
-128.38 | 198.4115
-128.38 | 198.409
-128.38 | 198.4103
-128.38 | 198.4107
-128.38 | 198.4107
-128.38 | 198.4125
-128.38 | 198.4117
-128.38 | 198.4099
-128.38 | 198.4121
-128.38 | 198.414
-128.38 | 198.4144
-128.38 | 198.412
-128.38 | 198.4156
-128.38 | 198.4135
-128.38 | 198.415
-128.38 | 198.415
-128.38 | 198.4146
-128.38 | 198.4214
-128.37 | 198.4795
-128.38 | 198.4715
-128.37 | 198.4784
-128.38 | 198.4788
-128.38 | 198.4778
-128.37 | 198.4795
-128.38 | 198.4783
-128.37 | 198.4786
-128.37 | 198.476
-128.37 | 198.4752
-128.37 | 198.4748
-128.37 | 198.4762
-128.37 | 198.478
-128.37 | 198.4789
-128.37 | 198.4787
-128.37 | 198.478
-128.37 | 198.4792
-128.37 | 198.478
-128.37 | 198.4773
-128.37 | 198.4812
-128.37 | 198.4791
-128.37 | 198.4779
-128.37 | 198.486
-128.37 | 198.4772
-128.37 | 198.4786
-128.37 | 198.478
-128.37 | 198.4786
-128.37 | 198.478
-128.37 | 198.4788
-128.37 | 198.477
-128.37 | 198.4786
-128.37 | 198.4815
-128.37 | 198.4809